## STB410(0.2C)-1
logtR=[b0+b1(logS)+b2(logS)^2+b3(kogS)^3]/(T+273.15)-C
| JIS | C | b0 | b1 | b2 | b3
0.2C(Tube) | STB410 | 15.75305 | 123611.2 | -147819 | 68134.08 | -10715.54
| logtR | [6 empty] | S MPa
S MPa | 500 | 520 | 540 | 560 | 580 |  | S MPa | 500℃ | S MPa | 520℃ | S MPa | 540℃ | S MPa | 560℃ | S MPa | 580℃
40 | 7.021791 | 6.447502 | 5.901464 | 5.381641 | 4.886191 |  | 10514551.8 | 40 | 2802221.1 | 40 | 797010.6 | 40 | 240791.6 | 40 | 76946.81 | 40
50 | 5.705006 | 5.163922 | 4.649454 | 4.159686 | 3.692881 |  | 506998.2 | 50 | 145855.2 | 50 | 44612.26 | 50 | 14443.96 | 50 | 4930.391 | 50
60 | 4.876326 | 4.356138 | 3.861538 | 3.390684 | 2.941907 |  | 75218.76 | 60 | 22705.84 | 60 | 7270.059 | 60 | 2458.579 | 60 | 874.7956 | 60
70 | 4.316183 | 3.810119 | 3.328949 | 2.87088 | 2.434288 |  | 20710.15 | 70 | 6458.314 | 70 | 2132.795 | 70 | 742.8145 | 70 | 271.8243 | 70
80 | 3.914523 | 3.418588 | 2.947048 | 2.498147 | 2.070292 |  | 8213.408 | 80 | 2621.728 | 80 | 885.2127 | 80 | 314.881 | 80 | 117.5688 | 80
90 | 3.610995 | 3.122713 | 2.65845 | 2.216477 | 1.795226 |  | 4083.147 | 90 | 1326.517 | 90 | 455.46 | 90 | 164.6179 | 90 | 62.40591 | 90
100 | 3.370277 | 2.888065 | 2.429573 | 1.993094 | 1.57708 |  | 2345.723 | 100 | 772.7954 | 100 | 268.8891 | 100 | 98.42245 | 100 | 37.76413 | 100
200 | 1.935898 | 1.489855 | 1.065754 | 0.6620137 | 0.2772029 |  | 86.27762 | 200 | 30.89265 | 200 | 11.63466 | 200 | 4.592125 | 200 | 1.893228 | 200
300 | 0.6081081 | 0.1955466 | -0.1967204 | -0.5701545 | -0.9260801 |  | 4.056095 | 300 | 1.568724 | 300 | 0.6357401 | 300 | 0.2690578 | 300 | 0.118555 | 300
400 | -0.8665877 | -1.241963 | -1.598874 | -1.938649 | -2.262493 |  | 0.1359604 | 400 | 0.05728443 | 400 | 0.02518409 | 400 | 0.01151731 | 400 | 0.005463949 | 400
500 | -2.433486 | -2.769351 | -3.088695 | -3.392706 | -3.682464 |  | 0.003685647 | 500 | 0.001700782 | 500 | 0.0008152776 | 500 | 0.0004048499 | 500 | 0.0002077477 | 500
600 | -4.046263 | -4.34146 | -4.622136 | -4.889337 | -5.14401 |  | 8.989536e-05 | 600 | 4.555541e-05 | 600 | 2.387063e-05 | 600 | 1.290218e-05 | 600 | 7.17778e-06 | 600
700 | -5.676106 | -5.930206 | -6.171806 | -6.401806 | -6.621023 |  | 2.108112e-06 | 700 | 1.174341e-06 | 700 | 6.732781e-07 | 700 | 3.964551e-07 | 700 | 2.39319e-07 | 700
800 | -7.30564 | -7.518649 | -7.72118 | -7.913987 | -8.097754 |  | 4.947212e-08 | 900 | 3.029363e-08 | 900 | 1.900292e-08 | 900 | 1.219026e-08 | 900 | 7.984461e-09 | 900
900 | -8.924364 | -9.096555 | -9.260277 | -9.416137 | -9.564691 |  | 1.190245e-09 | 1000 | 8.006536e-10 | 1000 | 5.491911e-10 | 1000 | 3.835859e-10 | 1000 | 2.724641e-10 | 1000
1000 | -10.52594 | -10.65775 | -10.78307 | -10.90237 | -11.01609
tR(hr)
S MPa | 500 | 520 | 540 | 560 | 580
40 | 10514551.8 | 2802221.1 | 797010.6 | 240791.6 | 76946.81
50 | 506998.2 | 145855.2 | 44612.26 | 14443.96 | 4930.391
60 | 75218.76 | 22705.84 | 7270.059 | 2458.579 | 874.7956
70 | 20710.15 | 6458.314 | 2132.795 | 742.8145 | 271.8243
80 | 8213.408 | 2621.728 | 885.2127 | 314.881 | 117.5688
90 | 4083.147 | 1326.517 | 455.46 | 164.6179 | 62.40591
100 | 2345.723 | 772.7954 | 268.8891 | 98.42245 | 37.76413
200 | 86.27762 | 30.89265 | 11.63466 | 4.592125 | 1.893228
300 | 4.056095 | 1.568724 | 0.6357401 | 0.2690578 | 0.118555
400 | 0.1359604 | 0.05728443 | 0.02518409 | 0.01151731 | 0.005463949
500 | 0.003685647 | 0.001700782 | 0.0008152776 | 0.0004048499 | 0.0002077477
600 | 8.989536e-05 | 4.555541e-05 | 2.387063e-05 | 1.290218e-05 | 7.17778e-06
700 | 2.108112e-06 | 1.174341e-06 | 6.732781e-07 | 3.964551e-07 | 2.39319e-07
900 | 4.947212e-08 | 3.029363e-08 | 1.900292e-08 | 1.219026e-08 | 7.984461e-09
1000 | 1.190245e-09 | 8.006536e-10 | 5.491911e-10 | 3.835859e-10 | 2.724641e-10